## Sheet1
磁感应强度B | 电阻R1（励磁电流100mA到-100mA） | 磁阻电流Ir（励磁电流从100mA到-100mA） | 电流Ir | 电阻R2（励磁电流从-100mA到100mA）
30.16 | 2134 | 1.874 | 1.875 | 2133
27.14 | 2135 | 1.873 | 1.874 | 2134
24.13 | 2135 | 1.873 | 1.873 | 2135
21.11 | 2136 | 1.872 | 1.873 | 2135
18.1 | 2139 | 1.87 | 1.871 | 2137
15.08 | 2147 | 1.863 | 1.86 | 2150
12.06 | 2172 | 1.841 | 1.833 | 2182
9.05 | 2216 | 1.805 | 1.793 | 2230
6.03 | 2270 | 1.762 | 1.752 | 2283
3.02 | 2325 | 1.72 | 1.713 | 2335
1.51 | 2352 | 1.7 | 1.696 | 2358
0 | 2378 | 1.682 | 1.688 | 2369
-1.51 | 2355 | 1.698 | 1.706 | 2344
-3.02 | 2332 | 1.715 | 1.726 | 2317
-6.03 | 2277 | 1.756 | 1.769 | 2261
-9.05 | 2218 | 1.803 | 1.811 | 2208
-12.06 | 2173 | 1.84 | 1.846 | 2166
-15.08 | 2148 | 1.862 | 1.866 | 2143
-18.1 | 2139 | 1.87 | 1.872 | 2136
-21.11 | 2136 | 1.872 | 1.872 | 2136
-24.13 | 2134 | 1.874 | 1.874 | 2134
-27.14 | 2134 | 1.874 | 1.874 | 2134
-30.16 | 2133 | 1.875 | 1.874 | 2134